## SiO2
Thermal conductivity of cubic and hexagonal mesoporous silica thin films
Thomas Coquil, Neal J. Hutchinson, Laurent Pilon, Erik K. Richman, Sarah H. Tolbert. "Thermal conductivity of cubic and hexagonal mesoporous silica thin films". Journal of Applied Physics, Vol. 106, Issue 03, p 034910 (10 August 2009).
Publisher's link: |  | http://jap.aip.org/japiau/v106/i3/p034910_s1?
Measurement method: |  | 3w method
Temperature: |  | room temperature
Matrix phase: |  | SiO2 (amorphous)
Validation: |  | Si wafer and dense SiO2 thin films at room temperature (thermal conductivity averaged over eight repeated experiments)
Sample | Structure | Surfactant | Porosity fv |  | Film Thickness | Pore Diameter d (nm) |  | Wall Thickness twall (nm) |  | Thermal Conductivity
No. |  |  | % | Uncertainty | tf (nm) | Min | Max | Min | Max | kf (W/m.K) | Uncertainty
1 | Hexagonal | P123 | 46 | ± 5 | 320 | 7 | 10 | 3 | 5 | 0.18 | ± 0.02
2 | Hexagonal | P123 | 48 | ± 5 | 160 | 7 | 10 | 3 | 5 | 0.18 | ± 0.01
3 | Hexagonal | P123 | 40 | ± 5 | 300 | 7 | 10 | 3 | 5 | 0.22 | ± 0.01
4 | Hexagonal | P123 | 43 | ± 5 | 540 | 7 | 10 | 3 | 5 | 0.2 | ± 0.01
5 | Hexagonal | P123 | 45 | ± 5 | 130 | 7 | 10 | 3 | 5 | 0.18 | ± 0.01
6 | Cubic | Brij76 | 21 | ± 5 | 155 | 3 | 5 | 2 | 3 | 0.3 | ± 0.04
7 | Cubic | Brij76 | 23 | ± 5 | 150 | 3 | 5 | 2 | 3 | 0.29 | ± 0.02
8 | Cubic | Brij76 | 23 | ± 5 | 170 | 3 | 5 | 2 | 3 | 0.34 | ± 0.03
9 | Cubic | P123 | 29 | ± 5 | 185 | 8 | 10 | 3 | 5 | 0.28 | ± 0.03
10 | Cubic | P123 | 23 | ± 5 | 200 | 8 | 10 | 3 | 5 | 0.38 | ± 0.02
11 | Cubic | P123 | 26 | ± 5 | 85 | 8 | 10 | 3 | 5 | 0.27 | ± 0.01
12 | Cubic | P123 | 25 | ± 5 | 80 | 8 | 10 | 3 | 5 | 0.27 | ± 0.01
13 | Cubic | KLE | 27 | ± 5 | 300 | 15 | 18 | 10 | 12 | 0.35 | ± 0.01
14 | Cubic | KLE | 30 | ± 5 | 130 | 15 | 18 | 10 | 12 | 0.32 | ± 0.04

## TiO2
Thermal Conductivity of Ordered Mesoporous Titania Films Made from Nanocrystalline Building Blocks and Sol-Gel Reagents
Torsten Brezesinski, Thomas Coquil, E. Joseph Nemanick, Laurent Pilon, Christian Reitz, Sarah H. Tolbert. "Thermal Conductivity of Ordered Mesoporous Titania Films Made from Nanocrystalline Building Blocks and Sol-Gel Reagents". Journal of Physical Chemistry C, Vol. 114, Issue 29, pp 12451-12458 (6 July 2010).
Publisher's link: |  | http://pubs.acs.org/doi/abs/10.1021/jp103251t
Measurement method: |  | 3w method
Temperature: |  | room temperature
Matrix phase: |  | TiO2 (polycrystalline & amorphous)
Validation: |  | Nontemplated amorphous and crystalline TiO2 films at room temperature (thermal conductivity averaged over eight repeated experiments)
Sample | Crystallinity | Process | Surfactant | Porosity fv |  | Film Thickness | Pore Diameter d (nm) |  | Wall Thickness twall (nm) |  | Crystal Size (nm) |  | Thermal Conductivity
No. |  |  |  | (%) | Uncertainty | tf (nm) | Min | Max | Min | Max | Min | Max | kf (W/m K) | Uncertainty
1 | amorphous | sol - gel | - | 0 | ± 2 | 110 | - | - | - | - | - | - | 0.59 | ± 0.02
2 | amorphous | sol - gel | - | 0 | ± 2 | 120 | - | - | - | - | - | - | 0.87 | ± 0.04
3 | polycrystalline | sol - gel | - | 0 | ± 2 | 95 | - | - | - | - | 30 | 30 | 1.29 | ± 0.03
4 | polycrystalline | sol - gel | - | 0 | ± 2 | 150 | - | - | - | - | 30 | 30 | 2.54 | ± 0.32
5 | amorphous | sol - gel | P123 | 30 | ± 2 | 145 | 7 | 12 | 3 | 6 | - | - | 0.34 | ± 0.05
6 | amorphous | sol - gel | P123 | 30 | ± 2 | 90 | 7 | 12 | 3 | 6 | - | - | 0.38 | ± 0.01
7 | amorphous | sol - gel | KLE | 30 | ± 2 | 155 | 14 | 19 | 8 | 12 | - | - | 0.39 | ± 0.01
8 | amorphous | sol - gel | KLE | 30 | ± 2 | 150 | 14 | 19 | 8 | 12 | - | - | 0.38 | ± 0.02
9 | amorphous | sol - gel | KLE | 30 | ± 2 | 300 | 14 | 19 | 8 | 12 | - | - | 0.48 | ± 0.02
10 | amorphous | sol - gel | KLE | 30 | ± 2 | 260 | 14 | 19 | 8 | 12 | - | - | 0.29 | ± 0.02
11 | amorphous | sol - gel | KLE | 30 | ± 2 | 250 | 14 | 19 | 8 | 12 | - | - | 0.39 | ± 0.03
12 | amorphous | sol - gel | KLE | 30 | ± 2 | 240 | 14 | 19 | 8 | 12 | - | - | 0.32 | ± 0.00
13 | amorphous | sol - gel | KLE | 30 | ± 2 | 240 | 14 | 19 | 8 | 12 | - | - | 0.38 | ± 0.00
14 | polycrystalline | sol - gel | P123 | 13 | ± 2 | 60 | 7 | 30 | 10 | 50 | 9 | 9 | 1.21 | ± 0.02
15 | polycrystalline | sol - gel | P123 | 13 | ± 2 | 90 | 7 | 30 | 10 | 50 | 9 | 9 | 1.26 | ± 0.02
16 | polycrystalline | sol - gel | KLE | 30 | ± 2 | 280 | 14 | 19 | 8 | 12 | 12 | 13 | 1.05 | ± 0.06
17 | polycrystalline | sol - gel | KLE | 30 | ± 2 | 260 | 14 | 19 | 8 | 12 | 12 | 13 | 1.02 | ± 0.10
18 | polycrystalline | sol - gel | KLE | 30 | ± 2 | 250 | 14 | 19 | 8 | 12 | 12 | 13 | 1.11 | ± 0.01
19 | polycrystalline | sol - gel | KLE | 30 | ± 2 | 370 | 14 | 19 | 8 | 12 | 12 | 13 | 1.05 | ± 0.01
20 | polycrystalline | NC-based | KLE | 35 | ± 2 | 95 | 17 | 25 | 15 | 25 | 9 | 9 | 0.44 | ± 0.02
21 | polycrystalline | NC-based | KLE | 35 | ± 2 | 160 | 17 | 25 | 15 | 25 | 9 | 9 | 0.53 | ± 0.00
22 | polycrystalline | NC-based | KLE | 35 | ± 2 | 180 | 17 | 25 | 15 | 25 | 9 | 9 | 0.46 | ± 0.00
| green | means: Nanocrystal-based

## Zeolite
Thermal conductivity of pure silica MEL(Socony Mobile-eleven) and MFI(Socony Mobile-five) zeolite thin films
Thomas Coquil, Christopher M. Lew, Laurent Pilon, Yushan Yan. "Thermal conductivity of pure silica MEL and MFI zeolite thin films". Journal of Applied Physics, Vol. 108, Issue 4, p 044902 (16 August 2010).
Publisher's link: |  |  | http://jap.aip.org/resource/1/japiau/v108/i4/p044902_s1
Measurement method: |  |  | 3w method
Temperature: |  |  | room temperature
Matrix phase: |  |  | MFI and MEL zeolite
Validation: |  |  | Si wafer and dense SiO2 thin films at room temperature (thermal conductivity averaged over eight repeated experiments)
Sample | Structure | Second Stage | MEL Particle Size |  | Yield |  | Porosity |  | Total Pore | Micropore | BET Surface | Micropore | Thickness | Relative Crystalinity |  | Thermal Conductivity
No. |  | Duration (h) | (nm) | Uncertainty | (%) | Uncertainty | (%) | Uncertainty | Vol. (cm3/g) | Vol. (cm3/g) | Area (m2/g) | Area (m2/g) | (nm) | (%) | Uncertainty | k (W/m K) | Uncertainty
1 | MFI | … | … | … | … | … | 33 | ± 2 | 0.19 | 0.19 | 457 | 457 | 320 | 100 | ± 2 | 0.93 | ± 0.05
2 | MFI | … | … | … | … | … | 33 | ± 2 | 0.19 | 0.19 | 457 | 457 | 350 | 100 | ± 2 | 1.03 | ± 0.04
3 | MFI | … | … | … | … | … | 33 | ± 2 | 0.19 | 0.19 | 457 | 457 | 310 | 100 | ± 2 | 1.12 | ± 0.02
4 | MFI | … | … | … | … | … | 33 | ± 2 | 0.19 | 0.19 | 457 | 457 | 310 | 100 | ± 2 | 0.99 | ± 0.01
5 | MEL | 15 | 55 | ± 1 | 16 | ± 1 | 40 | ± 2 | 0.6 | 0.033 | 691 | 86 | 350 | 23 | ± 2 | 1.05 | ± 0.10
6 | MEL | 15 | 55 | ± 1 | 16 | ± 1 | 40 | ± 2 | 0.6 | 0.033 | 691 | 86 | 330 | 23 | ± 2 | 0.8 | ± 0.03
7 | MEL | 15 | 55 | ± 1 | 16 | ± 1 | 40 | ± 2 | 0.6 | 0.033 | 691 | 86 | 370 | 23 | ± 2 | 1.09 | ± 0.07
8 | MEL | 18 | 60 | ± 1 | 20 | ± 1 | 45 | ± 2 | 0.7 | 0.048 | 750 | 119 | 310 | 33 | ± 2 | 1.02 | ± 0.06
9 | MEL | 18 | 60 | ± 1 | 20 | ± 1 | 45 | ± 2 | 0.7 | 0.048 | 750 | 119 | 300 | 33 | ± 2 | 0.87 | ± 0.06
10 | MEL | 18 | 60 | ± 1 | 20 | ± 1 | 45 | ± 2 | 0.7 | 0.048 | 750 | 119 | 300 | 33 | ± 2 | 1.17 | ± 0.03
11 | MEL | 21 | 70 | ± 1 | 38 | ± 1 | 58 | ± 2 | 0.8 | 0.06 | 852 | 143 | 280 | 44 | ± 2 | 1.01 | ± 0.07
12 | MEL | 21 | 70 | ± 1 | 38 | ± 1 | 58 | ± 2 | 0.8 | 0.06 | 852 | 143 | 280 | 44 | ± 2 | 1.07 | ± 0.05
13 | MEL | 21 | 70 | ± 1 | 38 | ± 1 | 58 | ± 2 | 0.8 | 0.06 | 852 | 143 | 270 | 44 | ± 2 | 1.01 | ± 0.07
14 | MEL | 21 | 70 | ± 1 | 38 | ± 1 | 58 | ± 2 | 0.8 | 0.06 | 852 | 143 | 270 | 44 | ± 2 | 1.06 | ± 0.00
15 | MEL | 24 | 80 | ± 1 | 55 | ± 1 | 59 | ± 2 | 0.83 | 0.068 | 889 | 149 | 330 | 47 | ± 2 | 0.99 | ± 0.02
16 | MEL | 24 | 80 | ± 1 | 55 | ± 1 | 59 | ± 2 | 0.83 | 0.068 | 889 | 149 | 390 | 47 | ± 2 | 0.95 | ± 0.02
17 | MEL | 24 | 80 | ± 1 | 55 | ± 1 | 59 | ± 2 | 0.83 | 0.068 | 889 | 149 | 310 | 47 | ± 2 | 0.91 | ± 0.02
| green | means: From Flanigen et al. Ref. 22
| red | means: From Tnag et al. Ref. 23
| blue | means: From Li et al. Ref. 6