## TiO2
Thermal Conductivity of Ordered Mesoporous Titania Films Made from Nanocrystalline Building Blocks and Sol-Gel Reagents
Torsten Brezesinski, Thomas Coquil, E. Joseph Nemanick, Laurent Pilon, Christian Reitz, Sarah H. Tolbert. "Thermal Conductivity of Ordered Mesoporous Titania Films Made from Nanocrystalline Building Blocks and Sol-Gel Reagents". Journal of Physical Chemistry C, Vol. 114, Issue 29, pp 12451-12458 (6 July 2010).
Publisher's link: |  | http://pubs.acs.org/doi/abs/10.1021/jp103251t
Measurement method: |  | 3w method
Temperature: |  | room temperature
Matrix phase: |  | TiO2 (polycrystalline & amorphous)
Validation: |  | Nontemplated amorphous and crystalline TiO2 films at room temperature (thermal conductivity averaged over eight repeated experiments)
Sample | Crystallinity | Process | Surfactant | Porosity fv |  | Film Thickness | Pore Diameter d (nm) |  | Wall Thickness twall (nm) |  | Crystal Size (nm) |  | Thermal Conductivity
No. |  |  |  | (%) | Uncertainty | tf (nm) | Min | Max | Min | Max | Min | Max | kf (W/m K) | Uncertainty
1 | amorphous | sol - gel | - | 0 | ± 2 | 110 | - | - | - | - | - | - | 0.59 | ± 0.02
2 | amorphous | sol - gel | - | 0 | ± 2 | 120 | - | - | - | - | - | - | 0.87 | ± 0.04
3 | polycrystalline | sol - gel | - | 0 | ± 2 | 95 | - | - | - | - | 30 | 30 | 1.29 | ± 0.03
4 | polycrystalline | sol - gel | - | 0 | ± 2 | 150 | - | - | - | - | 30 | 30 | 2.54 | ± 0.32
5 | amorphous | sol - gel | P123 | 30 | ± 2 | 145 | 7 | 12 | 3 | 6 | - | - | 0.34 | ± 0.05
6 | amorphous | sol - gel | P123 | 30 | ± 2 | 90 | 7 | 12 | 3 | 6 | - | - | 0.38 | ± 0.01
7 | amorphous | sol - gel | KLE | 30 | ± 2 | 155 | 14 | 19 | 8 | 12 | - | - | 0.39 | ± 0.01
8 | amorphous | sol - gel | KLE | 30 | ± 2 | 150 | 14 | 19 | 8 | 12 | - | - | 0.38 | ± 0.02
9 | amorphous | sol - gel | KLE | 30 | ± 2 | 300 | 14 | 19 | 8 | 12 | - | - | 0.48 | ± 0.02
10 | amorphous | sol - gel | KLE | 30 | ± 2 | 260 | 14 | 19 | 8 | 12 | - | - | 0.29 | ± 0.02
11 | amorphous | sol - gel | KLE | 30 | ± 2 | 250 | 14 | 19 | 8 | 12 | - | - | 0.39 | ± 0.03
12 | amorphous | sol - gel | KLE | 30 | ± 2 | 240 | 14 | 19 | 8 | 12 | - | - | 0.32 | ± 0.00
13 | amorphous | sol - gel | KLE | 30 | ± 2 | 240 | 14 | 19 | 8 | 12 | - | - | 0.38 | ± 0.00
14 | polycrystalline | sol - gel | P123 | 13 | ± 2 | 60 | 7 | 30 | 10 | 50 | 9 | 9 | 1.21 | ± 0.02
15 | polycrystalline | sol - gel | P123 | 13 | ± 2 | 90 | 7 | 30 | 10 | 50 | 9 | 9 | 1.26 | ± 0.02
16 | polycrystalline | sol - gel | KLE | 30 | ± 2 | 280 | 14 | 19 | 8 | 12 | 12 | 13 | 1.05 | ± 0.06
17 | polycrystalline | sol - gel | KLE | 30 | ± 2 | 260 | 14 | 19 | 8 | 12 | 12 | 13 | 1.02 | ± 0.10
18 | polycrystalline | sol - gel | KLE | 30 | ± 2 | 250 | 14 | 19 | 8 | 12 | 12 | 13 | 1.11 | ± 0.01
19 | polycrystalline | sol - gel | KLE | 30 | ± 2 | 370 | 14 | 19 | 8 | 12 | 12 | 13 | 1.05 | ± 0.01
20 | polycrystalline | NC-based | KLE | 35 | ± 2 | 95 | 17 | 25 | 15 | 25 | 9 | 9 | 0.44 | ± 0.02
21 | polycrystalline | NC-based | KLE | 35 | ± 2 | 160 | 17 | 25 | 15 | 25 | 9 | 9 | 0.53 | ± 0.00
22 | polycrystalline | NC-based | KLE | 35 | ± 2 | 180 | 17 | 25 | 15 | 25 | 9 | 9 | 0.46 | ± 0.00
| green | means: Nanocrystal-based